## x-pol
våglängd | 984 |  | Deflection angle (deg) | (rad) | P_d | P_d, comsol | P_nd | r | h_meta | g1 | g2 | g3 | g4 | T0 | T-1 | T+1 | eta (T+1) | T_tot |  | eta (T-1) | eta (T0)
|  |  | 85 | 1.48353 | 987.7587 | 988 | 240 | 110 | 770 | 93 | 492 | 766 |  | 0.012693 | 0.11012 | 0.57973 | 0.8251879 | 0.70255 |  | 0.1567449 | 0.01806722
|  |  | 84 | 1.466077 | 989.4201 | 989 | 240 | 110 | 700 | 92 | 492 | 767 |  | 0.010323 | 0.11703 | 0.55364 | 0.8129893 | 0.68099 |  | 0.171852 | 0.01515875
|  |  | 83 | 1.448623 | 991.3897 | 991 | 240 | 110 | 700 | 91 | 490 | 768 |  | 0.011197 | 0.12189 | 0.52893 | 0.7989674 | 0.66202 |  | 0.1841191 | 0.01691346
|  |  | 82 | 1.43117 | 993.6703 | 994 | 240 | 110 | 700 | 95 | 495 | 773 |  | 0.010445 | 0.11785 | 0.5502 | 0.8109124 | 0.67849 |  | 0.1736932 | 0.01539437
|  |  | 81 | 1.413717 | 996.2657 | 996 | 240 | 110 | 700 | 96 | 497 | 775 |  | 0.0089602 | 0.12008 | 0.58233 | 0.8186033 | 0.71137 |  | 0.168801 | 0.01259569
|  |  | 80 | 1.396263 | 999.1798 | 999 | 240 | 110 | 700 | 98 | 498 | 776 |  | 0.015844 | 0.10408 | 0.6383 | 0.8418357 | 0.75822 |  | 0.1372681 | 0.0208962
|  |  | 79 | 1.37881 | 1002.417 | 1002 | 240 | 110 | 700 | 100 | 501 | 779 |  | 0.01678 | 0.098542 | 0.68864 | 0.8565579 | 0.80396 |  | 0.1225705 | 0.02087163
|  |  | 78 | 1.361357 | 1005.983 | 1006 | 240 | 110 | 700 | 101 | 503 | 781 |  | 0.021365 | 0.083919 | 0.73237 | 0.8743109 | 0.83765 |  | 0.1001834 | 0.02550576
|  |  | 77 | 1.343904 | 1009.883 | 1010 | 240 | 110 | 700 | 98 | 502 | 780 |  | 0.022908 | 0.074702 | 0.74952 | 0.8847757 | 0.84713 |  | 0.08818245 | 0.02704189
|  |  | 76 | 1.32645 | 1014.124 | 1014 | 240 | 110 | 700 | 105 | 510 | 789 |  | 0.027116 | 0.065506 | 0.74919 | 0.8899731 | 0.84181 |  | 0.07781547 | 0.03221147
|  |  | 75 | 1.308997 | 1018.712 | 1019 | 240 | 108 | 700 | 110 | 527 | 798 |  | 0.028902 | 0.054862 | 0.74673 | 0.8991395 | 0.83049 |  | 0.06605948 | 0.03480097
|  |  | 74 | 1.291544 | 1023.655 | 1024 | 240 | 108 | 700 | 106 | 525 | 799 |  | 0.024857 | 0.058494 | 0.73559 | 0.898221 | 0.81894 |  | 0.07142639 | 0.03035261
|  |  | 73 | 1.27409 | 1028.961 | 1029 | 240 | 108 | 700 | 106 | 534 | 803 |  | 0.018524 | 0.061393 | 0.71876 | 0.8999383 | 0.79868 |  | 0.07686837 | 0.02319336
|  |  | 72 | 1.256637 | 1034.639 | 1035 | 240 | 108 | 700 | 106 | 532 | 807 |  | 0.023774 | 0.047599 | 0.71608 | 0.9093622 | 0.78745 |  | 0.06044678 | 0.03019101
|  |  | 71 | 1.239184 | 1040.699 | 1041 | 240 | 110 | 700 | 115 | 534 | 819 |  | 0.021803 | 0.046482 | 0.71929 | 0.9132971 | 0.78757 |  | 0.05901914 | 0.02768371
|  |  | 70 | 1.22173 | 1047.151 | 1047 | 240 | 108 | 700 | 110 | 545 | 823 |  | 0.012504 | 0.05487 | 0.69987 | 0.912187 | 0.76725 |  | 0.07151571 | 0.01629729
|  |  | 69 | 1.204277 | 1054.007 | 1054 | 240 | 110 | 700 | 116 | 543 | 830 |  | 0.018822 | 0.038431 | 0.70808 | 0.925192 | 0.76534 |  | 0.05021474 | 0.02459322
|  |  | 68 | 1.186824 | 1061.278 | 1061 | 240 | 110 | 700 | 110 | 557 | 837 |  | 0.00010739 | 0.092097 | 0.66121 | 0.877618 | 0.75341 |  | 0.1222395 | 0.0001425378
|  |  | 67 | 1.169371 | 1068.979 | 1069 | 240 | 110 | 700 | 118 | 556 | 846 |  | 0.0091276 | 0.043051 | 0.68723 | 0.929432 | 0.73941 |  | 0.05822356 | 0.01234446
|  |  | 66 | 1.151917 | 1077.122 | 1077 | 240 | 110 | 700 | 106 | 566 | 848 |  | 0.0021881 | 0.092855 | 0.64666 | 0.8718583 | 0.7417 |  | 0.1251916 | 0.002950102
|  |  | 65 | 1.134464 | 1085.724 | 1086 | 240 | 108 | 700 | 102 | 569 | 852 |  | 0.00072019 | 0.050348 | 0.64699 | 0.9268425 | 0.69806 |  | 0.07212579 | 0.001031705
|  |  | 64 | 1.117011 | 1094.8 | 1095 | 240 | 110 | 700 | 117 | 581 | 873 |  | 0.0013546 | 0.059952 | 0.65261 | 0.9141264 | 0.71392 |  | 0.0839762 | 0.001897421
|  |  | 63 | 1.099557 | 1104.369 | 1104 | 240 | 108 | 700 | 113 | 592 | 878 |  | 0.004141 | 0.063859 | 0.61036 | 0.8997582 | 0.67836 |  | 0.09413733 | 0.006104428
|  |  | 62 | 1.082104 | 1114.449 | 1115 | 240 | 108 | 700 | 107 | 596 | 879 |  | 0.0063344 | 0.054307 | 0.60358 | 0.908703 | 0.66422 |  | 0.08176039 | 0.009536579
obs! anv 1127 förut och kallade denna för 60deg |  |  | 61 | 1.064651 | 1125.06 | 1125 | 240 | 110 | 700 | 136 | 609 | 904 |  | 0.00939 | 0.013864 | 0.58829 | 0.9619749 | 0.61155 |  | 0.02267049 | 0.01535458
|  |  | 60 | 1.047198 | 1136.225 | 1136 | 240 | 110 | 770 | 108 | 596 | 895 |  | 0.0053261 | 0.048622 | 0.61376 | 0.9192041 | 0.66771 |  | 0.07281925 | 0.007976689
|  |  | 59 | 1.029744 | 1147.967 | 1148 | 240 | 110 | 700 | 94 | 586 | 891 |  | 0.0051904 | 0.060262 | 0.60661 | 0.9026096 | 0.67206 |  | 0.08966727 | 0.007723092
|  |  | 58 | 1.012291 | 1160.312 | 1160 | 240 | 110 | 700 | 91 | 593 | 900 |  | 0.0089257 | 0.075397 | 0.60259 | 0.8772439 | 0.68691 |  | 0.1097621 | 0.01299394
|  |  | 57 | 0.9948377 | 1173.285 | 1173 | 240 | 110 | 700 | 75 | 594 | 899 |  | 0.017401 | 0.092415 | 0.59885 | 0.8450384 | 0.70867 |  | 0.130407 | 0.02455459
|  |  | 56 | 0.9773844 | 1186.918 | 1187 | 240 | 110 | 700 | 69 | 599 | 906 |  | 0.020209 | 0.10043 | 0.60592 | 0.8339584 | 0.72656 |  | 0.1382269 | 0.02781467
|  |  | 55 | 0.9599311 | 1201.242 | 1201 | 240 | 110 | 700 | 75 | 589 | 908 |  | 0.0048062 | 0.055762 | 0.59882 | 0.9081449 | 0.65938 | prio eta! | 0.08456627 | 0.007288878
|  |  | 54 | 0.9424778 | 1216.291 | 1216 | 240 | 110 | 700 | 66 | 616 | 923 |  | 0.0073709 | 0.065178 | 0.6524 | 0.8999255 | 0.72495 |  | 0.08990703 | 0.01016748
|  |  | 53 | 0.9250245 | 1232.101 | 1232 | 240 | 110 | 700 | 75 | 621 | 941 |  | 0.0034376 | 0.071518 | 0.64246 | 0.89552 | 0.71742 |  | 0.09968838 | 0.004791644
|  |  | 52 | 0.9075712 | 1248.714 | 1249 | 240 | 110 | 700 | 67 | 623 | 946 |  | 0.0024164 | 0.070673 | 0.64345 | 0.8979967 | 0.71654 |  | 0.098631 | 0.00337232
|  |  | 51 | 0.8901179 | 1266.171 | 1266 | 240 | 110 | 700 | 60 | 627 | 952 |  | 0.0010208 | 0.067342 | 0.63257 | 0.9024688 | 0.70094 |  | 0.09607483 | 0.001456345
|  |  | 50 | 0.8726646 | 1284.521 | 1285 | 240 | 110 | 700 | 30 | 611 | 938 |  | 0.0002971 | 0.064933 | 0.61767 | 0.9044808 | 0.6829 |  | 0.09508419 | 0.0004350563
|  |  | 49 | 0.8552113 | 1303.813 | 1304 | 240 | 110 | 700 | 25 | 618 | 949 |  | 0.00032591 | 0.067535 | 0.61053 | 0.8999678 | 0.67839 |  | 0.09955175 | 0.0004804162
|  |  | 48 | 0.837758 | 1324.103 | 1324 | 240 | 110 | 700 | 23 | 627 | 961 |  | 0.00099443 | 0.05826 | 0.60679 | 0.9110353 | 0.66604 |  | 0.08747164 | 0.001493039
|  |  | 47 | 0.8203047 | 1345.45 | 1345 | 240 | 110 | 700 | 12 | 628 | 965 |  | 0.0017185 | 0.0533 | 0.60187 | 0.9162438 | 0.65689 |  | 0.0811401 | 0.002616121
|  |  | 46 | 0.8028515 | 1367.921 | 1368 | 240 | 110 | 700 | 7 | 628 | 964 |  | 0.016089 | 0.018045 | 0.56941 | 0.9434441 | 0.60355 |  | 0.0298984 | 0.02665754
|  |  | 45 | 0.7853982 | 1391.586 | 1392 | 240 | 110 | 700 | 11 | 626 | 961 |  | 0.057872 | 0.011866 | 0.48359 | 0.8739663 | 0.55332 |  | 0.02144479 | 0.104589
|  |  | 44 | 0.7679449 | 1416.524 | 1417 | 240 | 110 | 700 | 2 | 640 | 985 |  | 0.022441 | 0.018863 | 0.45973 | 0.9238403 | 0.50103 |  | 0.03764814 | 0.04478938
|  |  | 43 | 0.7504916 | 1442.819 | 1443 | 240 | 110 | 700 | 3 | 650 | 997 |  | 0.025398 | 0.018652 | 0.45067 | 0.9109597 | 0.49472 |  | 0.03770213 | 0.05133813
|  |  | 42 | 0.7330383 | 1470.565 | 1471 | 240 | 110 | 700 | 3 | 660 | 1009 |  | 0.019351 | 0.02265 | 0.43816 | 0.9125273 | 0.48016 |  | 0.04717168 | 0.04030107
|  |  | 41 | 0.715585 | 1499.865 | 1500 | 240 | 110 | 700 | 2 | 680 | 1037 |  | 0.0064794 | 0.029966 | 0.3824 | 0.912986 | 0.41884 |  | 0.0715443 | 0.01546967
|  |  | 40 | 0.6981317 | 1530.832 | 1530 | 240 | 110 | 700 | 2 | 692 | 1039 |  | 0.0078478 | 0.022803 | 0.30851 | 0.9096275 | 0.33916 |  | 0.0672336 | 0.02313888
|  |  | 39 | 0.6806784 | 1563.591 | 1564 | 240 | 110 | 700 | 2 | 710 | 1063 |  | 0.017885 | 0.028729 | 0.30221 | 0.8663681 | 0.34882 |  | 0.08235959 | 0.05127227
|  |  | 38 | 0.6632251 | 1598.281 | 1598 | 240 | 110 | 700 | 2 | 720 | 1082 |  | 0.037064 | 0.033052 | 0.28138 | 0.8005212 | 0.3515 |  | 0.09403236 | 0.1054464
|  |  | 37 | 0.6457718 | 1635.054 | 1635 | 240 | 110 | 700 | 2 | 729 | 1096 |  | 0.054718 | 0.039499 | 0.25235 | 0.728142 | 0.34657 |  | 0.1139722 | 0.1578858
|  | 4 hål, eta=69%!! Se sheet2 | 36 | 0.6283185 | 1674.081 | 1674 | 240 | 110 | 700 | 2 | 328 | 680 | 900 | 0.2125 | 0.055778 | 0.14946 | 0.3577841 | 0.41774 |  | 0.1335239 | 0.5086921
|  |  | 35 | 0.6108652 | 1715.552 | 1716 | 240 | 110 | 700 | 2 | 328 | 680 | 900 | 0.1946 | 0.028119 | 0.14588 | 0.3957688 | 0.3686 |  | 0.07628615 | 0.527945
|  |  | 34 | 0.5934119 | 1759.679 | 1760 | 240 | 110 | 700 | 7 | 328 | 680 | 904 | 0.25652 | 0.036083 | 0.12338 | 0.2965987 | 0.41599 |  | 0.08674153 | 0.6166598
|  |  | 33 | 0.5759587 | 1806.701 | 1807 | 240 | 110 | 700 | 4 | 328 | 680 | 900 | 0.37946 | 0.015329 | 0.095057 | 0.1940549 | 0.48984 |  | 0.03129351 | 0.7746516
|  |  | 32 | 0.5585054 | 1856.887 | 1857 | 240 | 110 | 700 | 4 | 330 | 680 | 900 | 0.1112 | 0.096723 | 0.33058 | 0.613887 | 0.5385 |  | 0.1796146 | 0.2064984
|  |  | 31 | 0.5410521 | 1910.538 | 1911 | 240 | 110 | 700 | 4 | 330 | 680 | 900 | 0.11044 | 0.10441 | 0.35069 | 0.6200976 | 0.56554 |  | 0.18462 | 0.1952824

## xy-pol
våglängd | 984 |  | Deflection angle (deg) | (rad) | P_d | P_d, comsol | P_nd | r | h_meta | g1 | g2 | g3 | g4 | T0 (ip) | T-1 (ip) | T+1 (ip) | eta (ip) | T_tot (ip) | T0 (op) | T-1 (op) | T+1 (op) | eta (op) | T_tot (op)
|  |  | 85 | 1.48353 | 987.7587 | 988 | 240 | 110 | 770 | 92 | 492 | 765 |  | 0.011379 | 0.10901 | 0.57934 | 0.8279491 | 0.69973 | 0.05747 | 0.002084 | 0.046625 | 0.439117 | 0.10618
|  |  | 84 | 1.466077 | 989.4201 | 989 | 240 | 110 | 700 | 91 | 491 | 766 |  | 0.010321 | 0.11695 | 0.55366 | 0.8130927 | 0.68093 | 0.061595 | 0.0037679 | 0.064105 | 0.495142 | 0.12248
|  |  | 83 | 1.448623 | 991.3897 | 991 | 240 | 110 | 700 | 89 | 490 | 765 |  | 0.010128 | 0.10939 | 0.52801 | 0.8154242 | 0.64753 | 0.061051 | 0.0067983 | 0.10973 | 0.6179211 | 0.17758
|  |  | 82 | 1.43117 | 993.6703 | 994 | 240 | 110 | 700 | 94 | 495 | 771 |  | 0.010917 | 0.10706 | 0.549 | 0.8231168 | 0.66698 | 0.066975 | 0.013566 | 0.18353 | 0.6950025 | 0.26546
|  |  | 81 | 1.413717 | 996.2657 | 996 | 240 | 110 | 700 | 94 | 497 | 77 |  | 0.0065618 | 0.11574 | 0.58043 | 0.8259623 | 0.70273 | 0.063753 | 0.015724 | 0.2144 | 0.7295569 | 0.29387
|  |  | 80 | 1.396263 | 999.1798 | 999 | 240 | 110 | 700 | 99 | 500 | 776 |  | 0.016708 | 0.09329 | 0.63688 | 0.8527229 | 0.74688 | 0.071975 | 0.018574 | 0.22425 | 0.7123593 | 0.31479
|  |  | 79 | 1.37881 | 1002.417 | 1002 | 240 | 110 | 700 | 96 | 497 | 773 |  | 0.022391 | 0.080895 | 0.68742 | 0.869375 | 0.7907 | 0.075174 | 0.020078 | 0.21699 | 0.6949417 | 0.31224
|  |  | 78 | 1.361357 | 1005.983 | 1006 | 240 | 110 | 700 | 101 | 503 | 779 |  | 0.027965 | 0.067146 | 0.73124 | 0.8849024 | 0.82635 | 0.077365 | 0.021949 | 0.20976 | 0.6786724 | 0.30907
|  |  | 77 | 1.343904 | 1009.883 | 1010 | 240 | 110 | 700 | 103 | 502 | 778 |  | 0.065378 | 0.028967 | 0.73391 | 0.8860918 | 0.82826 | 0.091149 | 0.025823 | 0.23309 | 0.6658535 | 0.35006
|  |  | 76 | 1.32645 | 1014.124 | 1014 | 240 | 110 | 700 | 99 | 502 | 779 |  | 0.048173 | 0.038166 | 0.74309 | 0.8959055 | 0.82942 | 0.0856 | 0.028893 | 0.23668 | 0.6739698 | 0.35117
|  |  | 75 | 1.308997 | 1018.712 | 1019 | 240 | 108 | 700 | 108 | 515 | 793 |  | 0.037634 | 0.043464 | 0.73773 | 0.9009584 | 0.81883 | 0.07771 | 0.02974 | 0.24896 | 0.6985214 | 0.35641
|  |  | 74 | 1.291544 | 1023.655 | 1024 | 240 | 108 | 700 | 91 | 503 | 782 |  | 0.02323 | 0.055337 | 0.73091 | 0.902941 | 0.80948 | 0.070334 | 0.032849 | 0.25708 | 0.7135898 | 0.36027
|  |  | 73 | 1.27409 | 1028.961 | 1029 | 240 | 108 | 700 | 105 | 522 | 801 |  | 0.019184 | 0.061007 | 0.72207 | 0.9000438 | 0.79832 | 0.057967 | 0.028802 | 0.26878 | 0.7559577 | 0.35555
|  |  | 72 | 1.256637 | 1034.639 | 1035 | 240 | 108 | 700 | 99 | 522 | 802 |  | 0.0061456 | 0.075152 | 0.7103 | 0.8972993 | 0.7916 | 0.050342 | 0.030166 | 0.28445 | 0.7794048 | 0.36496
|  |  | 71 | 1.239184 | 1040.699 | 1041 | 240 | 110 | 700 | 103 | 533 | 813 |  | 0.0011292 | 0.090077 | 0.69231 | 0.8835937 | 0.78352 | 0.040428 | 0.028613 | 0.29897 | 0.8123942 | 0.36801
|  |  | 70 | 1.22173 | 1047.151 | 1047 | 240 | 108 | 700 | 94 | 530 | 812 |  | 0.0019773 | 0.11222 | 0.67086 | 0.8545364 | 0.78475 | 0.040204 | 0.038145 | 0.31243 | 0.7995056 | 0.39078
|  |  | 69 | 1.204277 | 1054.007 | 1054 | 240 | 110 | 700 | 114 | 546 | 829 |  | 0.012467 | 0.045835 | 0.70191 | 0.9233082 | 0.76021 | 0.057418 | 0.017537 | 0.23222 | 0.755986 | 0.30718
|  |  | 68 | 1.186824 | 1061.278 | 1061 | 240 | 110 | 700 | 115 | 553 | 836 |  | 0.010368 | 0.046316 | 0.69014 | 0.9240999 | 0.74682 | 0.053374 | 0.017696 | 0.24526 | 0.7753296 | 0.31633
|  |  | 67 | 1.169371 | 1068.979 | 1069 | 240 | 110 | 700 | 112 | 557 | 840 |  | 0.0088284 | 0.047218 | 0.67546 | 0.9233822 | 0.73151 | 0.048786 | 0.017723 | 0.25792 | 0.7949967 | 0.32443
|  |  | 66 | 1.151917 | 1077.122 | 1077 | 240 | 110 | 700 | 110 | 562 | 846 |  | 0.0052784 | 0.050662 | 0.66513 | 0.9224203 | 0.72107 | 0.047111 | 0.019392 | 0.26612 | 0.8000649 | 0.33262
|  |  | 65 | 1.134464 | 1085.724 | 1086 | 240 | 108 | 700 | 102 | 564 | 849 |  | 0.0018672 | 0.062937 | 0.65505 | 0.9099759 | 0.71986 | 0.0018672 | 0.022108 | 0.27332 | 0.9193556 | 0.33629
|  |  | 64 | 1.117011 | 1094.8 | 1095 | 240 | 110 | 700 | 110 | 579 | 866 |  | 0.0037586 | 0.057324 | 0.64638 | 0.9136596 | 0.70746 | 0.042029 | 0.028276 | 0.27497 | 0.7963797 | 0.34527
|  |  | 63 | 1.099557 | 1104.369 | 1104 | 240 | 108 | 700 | 110 | 586 | 876 |  | 0.0096832 | 0.059021 | 0.62496 | 0.9009547 | 0.69366 | 0.045866 | 0.038998 | 0.27202 | 0.7622084 | 0.35688
|  |  | 62 | 1.082104 | 1114.449 | 1115 | 240 | 108 | 700 | 112 | 597 | 885 |  | 0.016458 | 0.056627 | 0.60489 | 0.892201 | 0.67797 | 0.028096 | 0.029802 | 0.27907 | 0.8281795 | 0.33697
|  |  | 61 | 1.064651 | 1125.06 | 1125 | 240 | 110 | 700 | 103 | 592 | 884 |  | 0.014247 | 0.056063 | 0.61179 | 0.8969213 | 0.6821 | 0.036073 | 0.037015 | 0.26456 | 0.7835379 | 0.33764
|  |  | 60 | 1.047198 | 1136.225 | 1136 | 240 | 110 | 770 | 101 | 594 | 893 |  | 0.016534 | 0.073191 | 0.60976 | 0.8717271 | 0.69949 | 0.065564 | 0.048995 | 0.2274 | 0.664992 | 0.34196
|  |  | 59 | 1.029744 | 1147.967 | 1148 | 240 | 110 | 700 | 60 | 587 | 870 |  | 0.068077 | 0.11562 | 0.54244 | 0.7470216 | 0.72614 | 0.0257 | 0.0090578 | 0.28366 | 0.8908422 | 0.31842
|  |  | 58 | 1.012291 | 1160.312 | 1160 | 240 | 110 | 700 | 57 | 593 | 877 |  | 0.067217 | 0.12068 | 0.54841 | 0.7448116 | 0.73631 | 0.027622 | 0.014885 | 0.30535 | 0.8778032 | 0.34786
|  |  | 57 | 0.9948377 | 1173.285 | 1173 | 240 | 110 | 700 | 48 | 596 | 881 |  | 0.077013 | 0.13293 | 0.54489 | 0.7218683 | 0.75484 | 0.029292 | 0.024225 | 0.33225 | 0.8612712 | 0.38577
|  |  | 56 | 0.9773844 | 1186.918 | 1187 | 240 | 110 | 700 | 69 | 621 | 909 |  | 0.048797 | 0.11379 | 0.56524 | 0.7766131 | 0.72784 | 0.040027 | 0.021845 | 0.32342 | 0.8394153 | 0.3853
|  |  | 55 | 0.9599311 | 1201.242 | 1201 | 240 | 110 | 700 | 30 | 591 | 882 |  | 0.090452 | 0.11019 | 0.56476 | 0.7378606 | 0.72166 | 0.049896 | 0.035209 | 0.33693 | 0.7983461 | 0.42204
|  |  | 54 | 0.9424778 | 1216.291 | 1216 | 240 | 110 | 700 | 46 | 617 | 910 |  | 0.043359 | 0.10426 | 0.56002 | 0.7913922 | 0.70764 | 0.053878 | 0.04683 | 0.35012 | 0.7766155 | 0.4583
|  |  | 53 | 0.9250245 | 1232.101 | 1232 | 240 | 110 | 700 | 40 | 618 | 918 |  | 0.037963 | 0.095475 | 0.57282 | 0.8110634 | 0.70626 | 0.074644 | 0.07034 | 0.32813 | 0.6935538 | 0.47311
|  |  | 52 | 0.9075712 | 1248.714 | 1249 | 240 | 110 | 700 | 41 | 624 | 932 |  | 0.025753 | 0.086327 | 0.58954 | 0.8402554 | 0.70162 | 0.10731 | 0.08775 | 0.29154 | 0.5991369 | 0.4866
|  |  | 51 | 0.8901179 | 1266.171 | 1266 | 240 | 110 | 700 | 64 | 641 | 957 |  | 0.0052306 | 0.045535 | 0.61371 | 0.9236005 | 0.66447 | 0.17903 | 0.065007 | 0.24085 | 0.4967137 | 0.48489
|  |  | 50 | 0.8726646 | 1284.521 | 1285 | 240 | 110 | 700 | 36 | 624 | 945 |  | 0.0042899 | 0.049239 | 0.60618 | 0.9188598 | 0.65971 | 0.17329 | 0.067201 | 0.24002 | 0.4995099 | 0.48051
|  |  | 49 | 0.8552113 | 1303.813 | 1304 | 240 | 110 | 700 | 28 | 628 | 955 |  | 0.0023991 | 0.060943 | 0.60462 | 0.9051711 | 0.66796 | 0.17446 | 0.060246 | 0.24268 | 0.5083517 | 0.47738
|  |  | 48 | 0.837758 | 1324.103 | 1324 | 240 | 110 | 700 | 31 | 645 | 975 |  | 0.0033694 | 0.05791 | 0.599 | 0.9071917 | 0.66028 | 0.16137 | 0.08173 | 0.20037 | 0.4518231 | 0.44348
|  |  | 47 | 0.8203047 | 1345.45 | 1345 | 240 | 110 | 700 | 17 | 645 | 977 |  | 0.0040718 | 0.047462 | 0.59318 | 0.9200672 | 0.64471 | 0.15714 | 0.076659 | 0.2016 | 0.4630236 | 0.43539
|  |  | 46 | 0.8028515 | 1367.921 | 1368 | 240 | 110 | 700 | 3 | 650 | 977 |  | 0.019217 | 0.012997 | 0.54861 | 0.9445374 | 0.58083 | 0.12768 | 0.064227 | 0.20556 | 0.517175 | 0.39746
|  |  | 45 | 0.7853982 | 1391.586 | 1392 | 240 | 110 | 700 | 7 | 636 | 964 |  | 0.074324 | 0.003023 | 0.47162 | 0.8591045 | 0.54896 | 0.16933 | 0.049112 | 0.16493 | 0.4302088 | 0.38336
|  |  | 44 | 0.7679449 | 1416.524 | 1417 | 240 | 110 | 700 | 2 | 660 | 999 |  | 0.017979 | 0.010522 | 0.47731 | 0.9436529 | 0.50581 | 0.16012 | 0.052893 | 0.14609 | 0.4068192 | 0.3591
|  |  | 43 | 0.7504916 | 1442.819 | 1443 | 240 | 110 | 700 | 2 | 670 | 1009 |  | 0.02445 | 0.0087958 | 0.47736 | 0.9348895 | 0.5106 | 0.15573 | 0.046128 | 0.14626 | 0.4201449 | 0.34811
|  |  | 42 | 0.7330383 | 1470.565 | 1471 | 240 | 110 | 700 | 2 | 680 | 1028 |  | 0.0024152 | 0.024712 | 0.45192 | 0.9433726 | 0.47905 | 0.17619 | 0.04116 | 0.12649 | 0.3678746 | 0.34382
|  |  | 41 | 0.715585 | 1499.865 | 1500 | 240 | 110 | 700 | 2 | 700 | 1050 |  | 0.0020427 | 0.029548 | 0.40353 | 0.9273978 | 0.43512 | 0.17583 | 0.039515 | 0.12674 | 0.3704927 | 0.34208
|  |  | 40 | 0.6981317 | 1530.832 | 1530 | 240 | 110 | 700 | 5 | 696 | 1038 |  | 0.01085 | 0.029678 | 0.30606 | 0.8830658 | 0.34659 | 0.1485 | 0.032078 | 0.0973339 | 0.3502329 | 0.27791
|  |  | 39 | 0.6806784 | 1563.591 | 1564 | 240 | 110 | 700 | 27 | 705 | 1053 |  | 0.038084 | 0.055481 | 0.28801 | 0.7547926 | 0.38157 | 0.15758 | 0.03026 | 0.12752 | 0.4043633 | 0.31537
|  |  | 38 | 0.6632251 | 1598.281 | 1598 | 240 | 110 | 700 | 2 | 730 | 1086 |  | 0.026878 | 0.030476 | 0.28514 | 0.8325401 | 0.34249 | 0.12768 | 0.051554 | 0.080554 | 0.3100759 | 0.25979
|  |  | 37 | 0.6457718 | 1635.054 | 1635 | 240 | 110 | 700 | 2 | 750 | 1107 |  | 0.036743 | 0.031614 | 0.26123 | 0.792598 | 0.32959 | 0.15528 | 0.03881 | 0.11724 | 0.3765779 | 0.31133
|  | 4 hål, eta=69%!! Se sheet2 | 36 | 0.6283185 | 1674.081 | 1674 | 240 | 110 | 700 | 32 | 323 | 662 | 901 | 0.12421 | 0.081853 | 0.23019 | 0.5276525 | 0.43626 | 0.045365 | 0.016665 | 0.4543 | 0.8798637 | 0.51633
|  |  | 35 | 0.6108652 | 1715.552 | 1716 | 240 | 110 | 700 | 7 | 326 | 675 | 917 | 0.062015 | 0.11511 | 0.30469 | 0.6323796 | 0.48181 | 0.13564 | 0.048982 | 0.34938 | 0.6542672 | 0.534
|  |  | 34 | 0.5934119 | 1759.679 | 1760 | 240 | 110 | 700 | 11 | 321 | 670 | 911 | 0.088004 | 0.086154 | 0.28204 | 0.6182403 | 0.4562 | 0.14031 | 0.051585 | 0.35016 | 0.6459861 | 0.54206
|  |  | 33 | 0.5759587 | 1806.701 | 1807 | 240 | 110 | 700 | 9 | 324 | 674 | 913 | 0.10217 | 0.089779 | 0.28589 | 0.5982978 | 0.47785 | 0.14111 | 0.077911 | 0.32234 | 0.5954252 | 0.54135
|  |  | 32 | 0.5585054 | 1856.887 | 1857 | 240 | 110 | 700 | 19 | 321 | 662 | 900 | 0.16694 | 0.065471 | 0.2536 | 0.5217989 | 0.48602 | 0.050605 | 0.07923 | 0.38785 | 0.7492008 | 0.51769
|  |  | 31 | 0.5410521 | 1910.538 | 1911 | 240 | 110 | 700 | 3 | 327 | 680 | 921 | 0.11327 | 0.09115 | 0.32043 | 0.6105173 | 0.52486 | 0.11924 | 0.085626 | 0.31351 | 0.6047927 | 0.51838

## x-pol, 4h
| 60 | 1.047198 | 0 | 1136 | 240 | 110 | 700 | 26 | 326 | 674 | 911 | 0.0066133 | 0.054934 | 0.6141 | 0.9089062 | 0.67565
| 59 | 1.029744 | 0 | 1148 | 240 | 110 | 700 | 22 | 328 | 678 | 915 | 0.0072714 | 0.067774 | 0.60669 | 0.88992 | 0.68173
| 57 | 0.9948377 | 0 | 1173 | 240 | 110 | 700 | 24 | 329 | 678 | 942 | 0.017386 | 0.092445 | 0.59887 | 0.8450249 | 0.7087
| 56 | 0.9773844 | 0 | 1187 | 240 | 110 | 700 | 20 | 328 | 679 | 917 | 0.017367 | 0.097577 | 0.60584 | 0.8405292 | 0.72078
| 55 | 0.9599311 | 0 | 1201 | 240 | 110 | 700 | 11 | 324 | 678 | 918 | 0.014932 | 0.10001 | 0.62256 | 0.8441469 | 0.7375
testade en omgång med 4 hål, men eta blev sämre, även om T_tot steg | 46 | 0.8028515 | 0 |  |  |  |  | 53 | 351 | 690 | 910 | 0.050991 | 0.16506 | 0.517 | 0.7052715 | 0.73306
| 58 | 1.012291 | 0 | 1160 | 240 | 110 | 700 | 20 | 327 | 677 | 934 | 0.011045 | 0.080717 | 0.60253 | 0.8678337 | 0.69429
| 40 | 0.6981317 | 0 | 1530 | 240 | 110 | 650 | 2 | 317 | 675 | 911 | 0.02 | 0.1 | 0.46 | 0.7931034 | 0.58
| 36 |  |  | 1674 | 240 | 110 | 700 | 2 | 328 | 680 | 900 | 0.028035 | 0.13143 | 0.36433 | 0.6955584 | 0.52379 | kör g4 =904 i design för att hålen inte ska gå ihp… | kör g3=672 och g4=908 när r=115
| 35 |  |  | 1716 | 240 | 110 | 700 | 2 | 328 | 680 | 900 | 0.027253 | 0.12108 | 0.37545 | 0.7168045 | 0.52378
| 34 |  |  | 1760 | 240 | 110 | 700 | 7 | 328 | 680 | 904 | 0.048923 | 0.089858 | 0.328 | 0.702685 | 0.46678
| 33 |  |  | 1807 | 240 | 110 | 700 | 4 | 328 | 680 | 900 | 0.070735 | 0.10799 | 0.34246 | 0.6570795 | 0.52118
| 32 |  |  | 1857
[8 empty] | 2 | 740 | 1172 |  |  | gamla 3hålen
| 36 | [6 empty] | 2 | 740 | 1146
| 35 | [6 empty] | 4 | 750 | 1170
| 34 | [6 empty] | 4 | 770 | 1220
| 33 | [6 empty] | 15 | 732 | 1857

## pol, test
angle | P_d |  | g1 | g2 | g3 | eta, ip (xpol in) | T_tot (ip) | eta, op (ypol in) | T_tot (op)
61 |  | op ypol | 147 | 611 | 893 | 0.72 | 0.59383 | 0.63 | 0.34605
|  | opt ypol+xpol | 103 | 592 | 884 | 0.682 | 0.897 | 0.78354 | 0.3376
65 | 1086 | opt ypol | 79 | 566 | 846 | 0.632 | 0.7744 | 0.895 | 0.31546
65 | 1086 | opt ypol+xpol | 102 | 564 | 849 | 0.91 | 0.71986 | 0.81 | 0.33629

## Sheet3
våglängd | 984 | Deflection angle (deg) | (rad) | P_d |  | P_d, comsol | P_nd | r | h_meta | g1 | g2 | g3 | g4 | T0 | T-1 | T+1 | eta | T_tot
|  | 90 | 1.570796 | 984 |  | 0
|  | 89 | 1.553343 | 984.1499
|  | 88 | 1.53589 | 984.5998
|  | 87 | 1.518436 | 985.3504
|  | 86 | 1.500983 | 986.4028
|  | 85 | 1.48353 | 987.7587 |  | 988 | 240 | 110 | 770 | 93 | 492 | 766 |  | 0.012693 | 0.11012 | 0.57973 | 0.8251879 | 0.70255
|  | 84 | 1.466077 | 989.4201 |  | 989 | 240 | 110 | 700 | 92 | 492 | 767 |  | 0.010323 | 0.11703 | 0.55364 | 0.8129893 | 0.68099
|  | 83 | 1.448623 | 991.3897 |  | 991 | 240 | 110 | 700 | 91 | 490 | 768 |  | 0.011197 | 0.12189 | 0.52893 | 0.7989674 | 0.66202
|  | 82 | 1.43117 | 993.6703 |  | 994 | 240 | 110 | 700 | 95 | 495 | 773 |  | 0.010445 | 0.11785 | 0.5502 | 0.8109124 | 0.67849
|  | 81 | 1.413717 | 996.2657 |  | 996 | 240 | 110 | 700 | 96 | 497 | 775 |  | 0.0089602 | 0.12008 | 0.58233 | 0.8186033 | 0.71137
|  | 80 | 1.396263 | 999.1798 |  | 999 | 240 | 110 | 700 | 98 | 498 | 776 |  | 0.015844 | 0.10408 | 0.6383 | 0.8418357 | 0.75822
|  | 79 | 1.37881 | 1002.417 |  | 1002 | 240 | 110 | 700 | 100 | 501 | 779 |  | 0.01678 | 0.098542 | 0.68864 | 0.8565579 | 0.80396
|  | 78 | 1.361357 | 1005.983 |  | 1006 | 240 | 110 | 700 | 101 | 503 | 781 |  | 0.021365 | 0.083919 | 0.73237 | 0.8743109 | 0.83765
|  | 77 | 1.343904 | 1009.883 |  | 1010 | 240 | 110 | 700 | 98 | 502 | 780 |  | 0.022908 | 0.074702 | 0.74952 | 0.8847757 | 0.84713
|  | 76 | 1.32645 | 1014.124 |  | 1014 | 240 | 110 | 700 | 105 | 510 | 789 |  | 0.027116 | 0.065506 | 0.74919 | 0.8899731 | 0.84181
|  | 75 | 1.308997 | 1018.712 |  | 1019 | 240 | 108 | 700 | 110 | 527 | 798 |  | 0.028902 | 0.054862 | 0.74673 | 0.8991395 | 0.83049
|  | 74 | 1.291544 | 1023.655 |  | 1024 | 240 | 108 | 700 | 106 | 525 | 799 |  | 0.024857 | 0.058494 | 0.73559 | 0.898221 | 0.81894
|  | 73 | 1.27409 | 1028.961 |  | 1029 | 240 | 108 | 700 | 106 | 534 | 803 |  | 0.018524 | 0.061393 | 0.71876 | 0.8999383 | 0.79868
|  | 72 | 1.256637 | 1034.639 |  | 1035 | 240 | 108 | 700 | 106 | 532 | 807 |  | 0.023774 | 0.047599 | 0.71608 | 0.9093622 | 0.78745
|  | 71 | 1.239184 | 1040.699 |  | 1041 | 240 | 110 | 700 | 115 | 534 | 819 |  | 0.021803 | 0.046482 | 0.71929 | 0.9132971 | 0.78757
|  | 70 | 1.22173 | 1047.151 |  | 1047 | 240 | 108 | 700 | 110 | 545 | 823 |  | 0.012504 | 0.05487 | 0.69987 | 0.912187 | 0.76725
|  | 69 | 1.204277 | 1054.007 |  | 1054 | 240 | 110 | 700 | 116 | 543 | 830 |  | 0.018822 | 0.038431 | 0.70808 | 0.925192 | 0.76534
|  | 68 | 1.186824 | 1061.278 |  | 1061 | 240 | 110 | 700 | 110 | 557 | 837 |  | 0.00010739 | 0.092097 | 0.66121 | 0.877618 | 0.75341
|  | 67 | 1.169371 | 1068.979 |  | 1069 | 240 | 110 | 700 | 118 | 556 | 846 |  | 0.0091276 | 0.043051 | 0.68723 | 0.929432 | 0.73941
|  | 66 | 1.151917 | 1077.122 |  | 1077 | 240 | 110 | 700 | 106 | 566 | 848 |  | 0.0021881 | 0.092855 | 0.64666 | 0.8718583 | 0.7417
|  | 65 | 1.134464 | 1085.724 |  | 1086 | 240 | 108 | 700 | 102 | 569 | 852 |  | 0.00072019 | 0.050348 | 0.64699 | 0.9268425 | 0.69806
|  | 64 | 1.117011 | 1094.8 |  | 1095 | 240 | 110 | 700 | 117 | 581 | 873 |  | 0.0013546 | 0.059952 | 0.65261 | 0.9141264 | 0.71392
|  | 63 | 1.099557 | 1104.369 |  | 1104 | 240 | 108 | 700 | 113 | 592 | 878 |  | 0.004141 | 0.063859 | 0.61036 | 0.8997582 | 0.67836
|  | 62 | 1.082104 | 1114.449 |  | 1115 | 240 | 108 | 700 | 107 | 596 | 879 |  | 0.0063344 | 0.054307 | 0.60358 | 0.908703 | 0.66422
obs! anv 1127 förut och kallade denna för 60deg |  | 61 | 1.064651 | 1125.06 |  | 1125 | 240 | 110 | 700 | 136 | 609 | 904 |  | 0.00939 | 0.013864 | 0.58829 | 0.9619749 | 0.61155
|  | 60 | 1.047198 | 1136.225 |  | 1136 | 240 | 110 | 770 | 108 | 596 | 895 |  | 0.0053261 | 0.048622 | 0.61376 | 0.9192041 | 0.66771
|  | 59 | 1.029744 | 1147.967 |  | 1148 | 240 | 110 | 700 | 94 | 586 | 891 |  | 0.0051904 | 0.060262 | 0.60661 | 0.9026096 | 0.67206
|  | 58 | 1.012291 | 1160.312 |  | 1160 | 240 | 110 | 700 | 20 | 327 | 677 | 934 | 0.011045 | 0.080717 | 0.60253 | 0.8678337 | 0.69429
1160
|  | 57 | 0.9948377 | 1173.285 |  | 1173 | 240 | 110 | 700 | 75 | 594 | 899 |  | 0.017401 | 0.092415 | 0.59885 | 0.8450384 | 0.70867
|  | 56 | 0.9773844 | 1186.918 |  | 1187 | 240 | 110 | 700 | 69 | 599 | 906 |  | 0.020209 | 0.10043 | 0.60592 | 0.8339584 | 0.72656
|  | 55 | 0.9599311 | 1201.242 |  | 1201 | 240 | 110 | 700 | 75 | 589 | 908 |  | 0.0048062 | 0.055762 | 0.59882 | 0.9081449 | 0.65938 | prio eta!
|  | 54 | 0.9424778 | 1216.291 |  | 1216 | 240 | 110 | 700 | 66 | 616 | 923 |  | 0.0073709 | 0.065178 | 0.6524 | 0.8999255 | 0.72495
|  | 53 | 0.9250245 | 1232.101 |  | 1232 | 240 | 110 | 700 | 75 | 621 | 941 |  | 0.0034376 | 0.071518 | 0.64246 | 0.89552 | 0.71742
|  | 52 | 0.9075712 | 1248.714 |  | 1249 | 240 | 110 | 700 | 67 | 623 | 946 |  | 0.0024164 | 0.070673 | 0.64345 | 0.8979967 | 0.71654
|  | 51 | 0.8901179 | 1266.171 |  | 1266 | 240 | 110 | 700 | 60 | 627 | 952 |  | 0.0010208 | 0.067342 | 0.63257 | 0.9024688 | 0.70094
|  | 50 | 0.8726646 | 1284.521 |  | 1285 | 240 | 110 | 700 | 30 | 611 | 938 |  | 0.0002971 | 0.064933 | 0.61767 | 0.9044808 | 0.6829
|  | 49 | 0.8552113 | 1303.813 |  | 1304 | 240 | 110 | 700 | 25 | 618 | 949 |  | 0.00032591 | 0.067535 | 0.61053 | 0.8999678 | 0.67839
|  | 48 | 0.837758 | 1324.103 |  | 1324 | 240 | 110 | 700 | 23 | 627 | 961 |  | 0.00099443 | 0.05826 | 0.60679 | 0.9110353 | 0.66604
|  | 47 | 0.8203047 | 1345.45 |  | 1345 | 240 | 110 | 700 | 12 | 628 | 965 |  | 0.0017185 | 0.0533 | 0.60187 | 0.9162438 | 0.65689
|  | 46 | 0.8028515 | 1367.921 |  | 1368 | 240 | 110 | 700 | 7 | 628 | 964 |  | 0.016089 | 0.018045 | 0.56941 | 0.9434441 | 0.60355
|  | 45 | 0.7853982 | 1391.586 |  | 1392 | 240 | 110 | 700 | 11 | 626 | 961 |  | 0.057872 | 0.011866 | 0.48359 | 0.8739663 | 0.55332
|  | 44 | 0.7679449 | 1416.524 |  | 1417 | 240 | 110 | 700 | 2 | 640 | 985 |  | 0.022441 | 0.018863 | 0.45973 | 0.9238403 | 0.50103
|  | 43 | 0.7504916 | 1442.819 |  | 1443 | 240 | 110 | 700 | 3 | 650 | 997 |  | 0.025398 | 0.018652 | 0.45067 | 0.9109597 | 0.49472
|  | 42 | 0.7330383 | 1470.565 |  | 1471 | [10 empty] | #DIV/0!
|  | 41 | 0.715585 | 1499.865 | [12 empty] | #DIV/0!
|  | 40 | 0.6981317 | 1530.832 |  | 1530 | 240 | 110 | 650 | 2 | 317 | 675 | 911 | 0.02 | 0.1 | 0.46 | 0.7931034 | 0.58
|  | 39 | 0.6806784 | 1563.591 | [12 empty] | #DIV/0!
|  | 38 | 0.6632251 | 1598.281 | [12 empty] | #DIV/0!
|  | 37 | 0.6457718 | 1635.054 | [12 empty] | #DIV/0!
|  | 36 | 0.6283185 | 1674.081 | [12 empty] | #DIV/0!
|  | 35 | 0.6108652 | 1715.552 | [12 empty] | #DIV/0!
|  | 34 | 0.5934119 | 1759.679 | [12 empty] | #DIV/0!
|  | 33 | 0.5759587 | 1806.701 | [12 empty] | #DIV/0!
|  | 32 | 0.5585054 | 1856.887 | [12 empty] | #DIV/0!
|  | 31 | 0.5410521 | 1910.538 | [12 empty] | #DIV/0!
|  | 30 | 0.5235988 | 1968 | öppnar upp andra ordnigens diffraction här
|  | 29 | 0.5061455 | 2029.663
|  | 28 | 0.4886922 | 2095.974
|  | 27 | 0.4712389 | 2167.446
|  | 26 | 0.4537856 | 2244.673
|  | 25 | 0.4363323 | 2328.342
|  | 24 | 0.418879 | 2419.256
|  | 23 | 0.4014257 | 2518.356
|  | 22 | 0.3839724 | 2626.756
|  | 21 | 0.3665191 | 2745.781
|  | 20 | 0.3490659 | 2877.024
|  | 19 | 0.3316126 | 3022.409
|  | 18 | 0.3141593 | 3184.291
|  | 17 | 0.296706 | 3365.579
|  | 16 | 0.2792527 | 3569.908
|  | 15 | 0.2617994 | 3801.884
|  | 14 | 0.2443461 | 4067.428
|  | 13 | 0.2268928 | 4374.285
|  | 12 | 0.2094395 | 4732.779
|  | 11 | 0.1919862 | 5156.99
|  | 10 | 0.1745329 | 5666.63
|  | 9 | 0.1570796 | 6290.174
|  | 8 | 0.1396263 | 7070.332
|  | 7 | 0.122173 | 8074.221
|  | 6 | 0.1047198 | 9413.704
|  | 5 | 0.08726646 | 11290.13
|  | 4 | 0.06981317 | 14106.22
|  | 3 | 0.05235988 | 18801.61
|  | 2 | 0.03490659 | 28195.25
|  | 1 | 0.01745329 | 56381.91
|  | 0 | 0

## 80
h_meta | g1 | g2 | g3 | objective
6.0274E-7 | 2.6912E-8 | 3.6923E-7 | 7.4650E-7 | 0.52395
h_meta | g1 | g2 | g3 | [17 empty] | eta
5.2828E-7 | 1.2404E-7 | 4.6124E-7 | 7.7286E-7 | 304.67 | 0.21734 | 0.0000 | 0.0000 | 0.0000 | 0.0000 | 3.5692E-8 | 0.21734 | 0.0014093 | 0.39847 | 1.6035E-7 | 0.39841 | 1.6741E-7 | 1.5152E-8 | 0.79829 | 1.0156 | -5.3067E-17 | 0.49915 | 9.9900E-7 | 2.4000E-7 | 1.2404E-7 | 4.6124E-7 | 7.7286E-7 | 5.2828E-7 | 1.1000E-7

## 62
1.14e-07 | 5.95e-07 | 8.85e-07 | 6.5e-07 | 1.1e-07 | 0.36018 |  | 5.1075e-09
1.44e-07 | 5.95e-07 | 8.85e-07 | 6.5e-07 | 1.1e-07 | 0.55666
1.14e-07 | 5.65e-07 | 8.85e-07 | 6.5e-07 | 1.1e-07 | 0.49141
1.14e-07 | 5.95e-07 | 8.55e-07 | 6.5e-07 | 1.1e-07 | 0.59394
1.14e-07 | 5.95e-07 | 8.85e-07 | 6.8e-07 | 1.1e-07 | 0.36545
1.14e-07 | 5.95e-07 | 8.85e-07 | 6.5e-07 | 9e-08 | 0.69287
1.17e-07 | 5.92e-07 | 8.82e-07 | 6.53e-07 | 1e-07 | 0.52223
1.173e-07 | 5.917e-07 | 8.697e-07 | 6.533e-07 | 1.09e-07 | 0.41928
8.652e-08 | 5.8048e-07 | 8.7768e-07 | 6.6452e-07 | 1.056e-07 | 0.44045
1.1308e-07 | 5.8872e-07 | 8.8124e-07 | 6.5628e-07 | 1.0446e-07 | 0.42213
1.0396e-07 | 6.1536e-07 | 8.7445e-07 | 6.7164e-07 | 1.0562e-07 | 0.41343
1.3802e-07 | 6.1358e-07 | 8.8045e-07 | 6.6e-07 | 1.1e-07 | 0.5569
1.14e-07 | 5.95e-07 | 8.85e-07 | 6.65e-07 | 1.1e-07 | 0.35703
1.0898e-07 | 6.0518e-07 | 8.7972e-07 | 6.6082e-07 | 1.0781e-07 | 0.34439
1.1565e-07 | 5.9335e-07 | 8.7735e-07 | 6.5165e-07 | 1.095e-07 | 0.36934
1.1354e-07 | 5.9186e-07 | 8.8312e-07 | 6.5314e-07 | 1.0723e-07 | 0.35211
1.0026e-07 | 5.8774e-07 | 8.8134e-07 | 6.5726e-07 | 1.078e-07 | 0.36657
1.0466e-07 | 5.9656e-07 | 8.8832e-07 | 6.6284e-07 | 1.0764e-07 | 0.3748
1.129e-07 | 5.9415e-07 | 8.8009e-07 | 6.5445e-07 | 1.0903e-07 | 0.34345
1.2511e-07 | 6.0474e-07 | 8.8383e-07 | 6.561e-07 | 1.0983e-07 | 0.40015
1.0647e-07 | 5.9199e-07 | 8.8196e-07 | 6.5697e-07 | 1.0831e-07 | 0.34158
1.0836e-07 | 5.9627e-07 | 8.7896e-07 | 6.6615e-07 | 1.0695e-07 | 0.34846
1.061e-07 | 5.9678e-07 | 8.7654e-07 | 6.5161e-07 | 1.0573e-07 | 0.34875
1.0359e-07 | 6.0189e-07 | 8.7579e-07 | 6.6286e-07 | 1.0791e-07 | 0.34862
1.0607e-07 | 5.9938e-07 | 8.7763e-07 | 6.6043e-07 | 1.0774e-07 | 0.33629
1.1079e-07 | 5.9795e-07 | 8.8252e-07 | 6.6717e-07 | 1.1e-07 | 0.36449
1.0627e-07 | 5.9569e-07 | 8.7979e-07 | 6.587e-07 | 1.0802e-07 | 0.33284
1.0949e-07 | 5.9677e-07 | 8.7886e-07 | 6.5744e-07 | 1.0839e-07 | 0.33505
1.0753e-07 | 6.0228e-07 | 8.7867e-07 | 6.6063e-07 | 1.0777e-07 | 0.33975
1.0722e-07 | 5.9783e-07 | 8.7829e-07 | 6.6329e-07 | 1.0735e-07 | 0.3391
1.0609e-07 | 5.9808e-07 | 8.7708e-07 | 6.5602e-07 | 1.0674e-07 | 0.33674
1.0653e-07 | 5.9282e-07 | 8.7799e-07 | 6.5773e-07 | 1.0752e-07 | 0.33428
1.0657e-07 | 5.9527e-07 | 8.7825e-07 | 6.5284e-07 | 1.0801e-07 | 0.3299
1.0624e-07 | 5.9399e-07 | 8.7823e-07 | 6.4761e-07 | 1.0835e-07 | 0.33292
1.0788e-07 | 5.9389e-07 | 8.7992e-07 | 6.5883e-07 | 1.0913e-07 | 0.34185
1.0654e-07 | 5.9703e-07 | 8.7779e-07 | 6.5672e-07 | 1.0734e-07 | 0.33222
1.0808e-07 | 5.9165e-07 | 8.7945e-07 | 6.5294e-07 | 1.0797e-07 | 0.33414
1.0411e-07 | 5.9221e-07 | 8.7845e-07 | 6.5413e-07 | 1.0716e-07 | 0.33617
1.0814e-07 | 5.9563e-07 | 8.7876e-07 | 6.5661e-07 | 1.0808e-07 | 0.33162
1.0771e-07 | 5.9729e-07 | 8.7963e-07 | 6.534e-07 | 1.0825e-07 | 0.33201
1.0601e-07 | 6.0072e-07 | 8.7824e-07 | 6.5837e-07 | 1.0791e-07 | 0.33678
1.0756e-07 | 5.9391e-07 | 8.7915e-07 | 6.543e-07 | 1.0796e-07 | 0.33099
1.0834e-07 | 5.9597e-07 | 8.7764e-07 | 6.5085e-07 | 1.0783e-07 | 0.33042
1.0879e-07 | 5.9419e-07 | 8.7957e-07 | 6.5047e-07 | 1.0872e-07 | 0.33642
1.071e-07 | 5.9632e-07 | 8.7824e-07 | 6.5516e-07 | 1.0768e-07 | 0.33021
1.0737e-07 | 5.9355e-07 | 8.7718e-07 | 6.545e-07 | 1.0757e-07 | 0.33191
1.0746e-07 | 5.9449e-07 | 8.7779e-07 | 6.5423e-07 | 1.0774e-07 | 0.33055
1.0522e-07 | 5.9527e-07 | 8.7825e-07 | 6.5284e-07 | 1.0801e-07 | 0.33035
1.0657e-07 | 5.9661e-07 | 8.7825e-07 | 6.5284e-07 | 1.0801e-07 | 0.33036
1.0657e-07 | 5.9527e-07 | 8.7691e-07 | 6.5284e-07 | 1.0801e-07 | 0.33071
1.0657e-07 | 5.9527e-07 | 8.7825e-07 | 6.515e-07 | 1.0801e-07 | 0.32973
1.0657e-07 | 5.9527e-07 | 8.7825e-07 | 6.5284e-07 | 1.0667e-07 | 0.33625
1.0603e-07 | 5.958e-07 | 8.7771e-07 | 6.523e-07 | 1.0936e-07 | 0.35421
1.0643e-07 | 5.954e-07 | 8.7811e-07 | 6.527e-07 | 1.0734e-07 | 0.32979
1.0598e-07 | 5.9586e-07 | 8.7954e-07 | 6.5225e-07 | 1.0775e-07 | 0.32964
1.0568e-07 | 5.9615e-07 | 8.8085e-07 | 6.5195e-07 | 1.0761e-07 | 0.33171
1.0574e-07 | 5.9422e-07 | 8.7871e-07 | 6.5201e-07 | 1.0764e-07 | 0.32982
1.0729e-07 | 5.9514e-07 | 8.7889e-07 | 6.5168e-07 | 1.0749e-07 | 0.32949
1.0832e-07 | 5.9507e-07 | 8.7922e-07 | 6.511e-07 | 1.0723e-07 | 0.33159
1.0623e-07 | 5.9508e-07 | 8.7915e-07 | 6.5122e-07 | 1.0728e-07 | 0.3303
1.0648e-07 | 5.9522e-07 | 8.7847e-07 | 6.5243e-07 | 1.0783e-07 | 0.32921
1.0736e-07 | 5.9654e-07 | 8.786e-07 | 6.5221e-07 | 1.0773e-07 | 0.32892 | [7 empty] | 62 deg
1.0817e-07 | 5.977e-07 | 8.7854e-07 | 6.5231e-07 | 1.0778e-07 | 0.32983
1.0704e-07 | 5.9581e-07 | 8.7939e-07 | 6.5132e-07 | 1.0818e-07 | 0.33092
1.0658e-07 | 5.955e-07 | 8.7843e-07 | 6.5236e-07 | 1.0755e-07 | 0.32896
1.0691e-07 | 5.9603e-07 | 8.7933e-07 | 6.5288e-07 | 1.0732e-07 | 0.33011
1.0665e-07 | 5.9546e-07 | 8.7852e-07 | 6.5184e-07 | 1.0784e-07 | 0.32903
1.0777e-07 | 5.9529e-07 | 8.7763e-07 | 6.5196e-07 | 1.0763e-07 | 0.32988
1.0642e-07 | 5.9571e-07 | 8.7906e-07 | 6.5218e-07 | 1.0772e-07 | 0.32907
1.0611e-07 | 5.9624e-07 | 8.7834e-07 | 6.5273e-07 | 1.0798e-07 | 0.33002
1.0699e-07 | 5.9541e-07 | 8.7876e-07 | 6.5194e-07 | 1.0761e-07 | 0.32898
1.0712e-07 | 5.9623e-07 | 8.7887e-07 | 6.5178e-07 | 1.0755e-07 | 0.32864
1.0744e-07 | 5.9673e-07 | 8.7907e-07 | 6.5145e-07 | 1.0741e-07 | 0.32869
1.0746e-07 | 5.9594e-07 | 8.7821e-07 | 6.5188e-07 | 1.076e-07 | 0.32902
1.0755e-07 | 5.9639e-07 | 8.7863e-07 | 6.5223e-07 | 1.0738e-07 | 0.32945
1.0688e-07 | 5.9569e-07 | 8.7855e-07 | 6.5194e-07 | 1.0773e-07 | 0.32884
1.0651e-07 | 5.9581e-07 | 8.7907e-07 | 6.5221e-07 | 1.0767e-07 | 0.32896
1.0679e-07 | 5.965e-07 | 8.7865e-07 | 6.5226e-07 | 1.0768e-07 | 0.32874
1.0738e-07 | 5.9638e-07 | 8.7817e-07 | 6.52e-07 | 1.0763e-07 | 0.329
1.0673e-07 | 5.9595e-07 | 8.7884e-07 | 6.5216e-07 | 1.0766e-07 | 0.3288
1.0737e-07 | 5.9686e-07 | 8.7897e-07 | 6.5178e-07 | 1.0779e-07 | 0.32886
1.0659e-07 | 5.9595e-07 | 8.7896e-07 | 6.5175e-07 | 1.0763e-07 | 0.32868
1.0628e-07 | 5.9527e-07 | 8.7858e-07 | 6.5217e-07 | 1.0751e-07 | 0.32912
1.0709e-07 | 5.9646e-07 | 8.7887e-07 | 6.5188e-07 | 1.0772e-07 | 0.32872
1.0712e-07 | 5.9623e-07 | 8.7887e-07 | 6.5178e-07 | 1.0755e-07 | 0.32864
tot
|  |  | T0 | T1 |  | T-1 |  |  |  |  | r | h_meta
|  | 304.67 | 0.0023064 | 0.67025 | 5.1075e-09 | 0.064379 | 5.3199e-10 | 6.7219e-08 | 0.73694 | 0.01364 | 108 | 652
|  |  | eta | 0.9095098

## 61
1.36e-07 | 6.09e-07 | 9.04e-07 | 6.5e-07 | 1.1e-07 | 0.37037 | 0.3348
1.66e-07 | 6.09e-07 | 9.04e-07 | 6.5e-07 | 1.1e-07 | 0.65007
1.36e-07 | 5.79e-07 | 9.04e-07 | 6.5e-07 | 1.1e-07 | 0.60037
1.36e-07 | 6.09e-07 | 8.74e-07 | 6.5e-07 | 1.1e-07 | 0.65009
1.36e-07 | 6.09e-07 | 9.04e-07 | 6.8e-07 | 1.1e-07 | 0.38649
1.36e-07 | 6.09e-07 | 9.04e-07 | 6.5e-07 | 9e-08 | 0.74025
1.39e-07 | 6.06e-07 | 9.01e-07 | 6.53e-07 | 1e-07 | 0.5771
1.393e-07 | 6.057e-07 | 8.887e-07 | 6.533e-07 | 1.09e-07 | 0.48951
1.0852e-07 | 5.9448e-07 | 8.9668e-07 | 6.6452e-07 | 1.056e-07 | 0.42397
1.2928e-07 | 6.2e-07 | 8.9587e-07 | 6.6613e-07 | 1.0511e-07 | 0.44602
1.3441e-07 | 6.0682e-07 | 8.9942e-07 | 6.6613e-07 | 1.0397e-07 | 0.48822
1.3407e-07 | 6.0678e-07 | 8.9435e-07 | 6.585e-07 | 1.0797e-07 | 0.4132
1.2538e-07 | 6.0847e-07 | 8.9871e-07 | 6.674e-07 | 1.1e-07 | 0.34764
1.2864e-07 | 6.1277e-07 | 8.9771e-07 | 6.6511e-07 | 1.0691e-07 | 0.38662
1.2027e-07 | 6.0184e-07 | 8.9822e-07 | 6.6436e-07 | 1.0729e-07 | 0.36783
1.2655e-07 | 6.0903e-07 | 9.04e-07 | 6.6923e-07 | 1.0933e-07 | 0.34395
1.2874e-07 | 6.1012e-07 | 8.9975e-07 | 6.6565e-07 | 1.0812e-07 | 0.35931
1.1447e-07 | 6.0573e-07 | 8.9634e-07 | 6.8332e-07 | 1.1e-07 | 0.36104
1.2237e-07 | 6.0903e-07 | 9.04e-07 | 6.6923e-07 | 1.0933e-07 | 0.34412
1.2655e-07 | 6.1321e-07 | 9.04e-07 | 6.6923e-07 | 1.0933e-07 | 0.33803
1.2655e-07 | 6.0903e-07 | 8.9981e-07 | 6.6923e-07 | 1.0933e-07 | 0.34603
1.2655e-07 | 6.0903e-07 | 9.04e-07 | 6.6505e-07 | 1.0933e-07 | 0.34071
1.2603e-07 | 6.0955e-07 | 9.0191e-07 | 6.6871e-07 | 1.1e-07 | 0.34388
1.3048e-07 | 6.1138e-07 | 9.0295e-07 | 6.6688e-07 | 1.1e-07 | 0.34988
1.244e-07 | 6.0961e-07 | 9.0374e-07 | 6.6865e-07 | 1.1e-07 | 0.34368
1.2521e-07 | 6.1167e-07 | 9.0282e-07 | 6.6659e-07 | 1.1e-07 | 0.34083
1.2585e-07 | 6.1022e-07 | 9.0277e-07 | 6.6804e-07 | 1.1e-07 | 0.34236
1.2769e-07 | 6.1245e-07 | 9.0306e-07 | 6.6581e-07 | 1.1e-07 | 0.34253
1.2687e-07 | 6.1174e-07 | 9.0323e-07 | 6.6652e-07 | 1.1e-07 | 0.3416
1.2659e-07 | 6.122e-07 | 9.04e-07 | 6.6606e-07 | 1.1e-07 | 0.34066
1.2583e-07 | 6.114e-07 | 9.04e-07 | 6.6686e-07 | 1.1e-07 | 0.34115
1.2662e-07 | 6.1166e-07 | 9.0341e-07 | 6.666e-07 | 1.1e-07 | 0.34129
1.2603e-07 | 6.1146e-07 | 9.0385e-07 | 6.668e-07 | 1.1e-07 | 0.34108
1.2643e-07 | 6.1159e-07 | 9.0356e-07 | 6.6667e-07 | 1.1e-07 | 0.34111
1.2613e-07 | 6.115e-07 | 9.0378e-07 | 6.6676e-07 | 1.1e-07 | 0.34106
1.2657e-07 | 6.1271e-07 | 9.04e-07 | 6.6765e-07 | 1.1e-07 | 0.34148
1.2655e-07 | 6.1112e-07 | 9.04e-07 | 6.6714e-07 | 1.1e-07 | 0.34174
1.2588e-07 | 6.1244e-07 | 9.0341e-07 | 6.6791e-07 | 1.1e-07 | 0.34162
1.2629e-07 | 6.1234e-07 | 9.0393e-07 | 6.6802e-07 | 1.1e-07 | 0.34161
1.261e-07 | 6.1423e-07 | 9.0367e-07 | 6.6926e-07 | 1.1e-07 | 0.34334
1.2644e-07 | 6.119e-07 | 9.0392e-07 | 6.6767e-07 | 1.1e-07 | 0.34159
1.2655e-07 | 6.1321e-07 | 9.04e-07 | 6.6923e-07 | 1.0866e-07 | 0.34056
1.2617e-07 | 6.1249e-07 | 9.0369e-07 | 6.6803e-07 | 1.1e-07 | 0.3417
1.2656e-07 | 6.1296e-07 | 9.04e-07 | 6.6844e-07 | 1.1e-07 | 0.34196
1.265e-07 | 6.1255e-07 | 9.0396e-07 | 6.6845e-07 | 1.1e-07 | 0.342
1.2642e-07 | 6.1277e-07 | 9.0396e-07 | 6.6862e-07 | 1.1e-07 | 0.34207
1.2622e-07 | 6.1283e-07 | 9.0371e-07 | 6.6857e-07 | 1.1e-07 | 0.34212
1.2636e-07 | 6.1285e-07 | 9.0384e-07 | 6.6863e-07 | 1.1e-07 | 0.34213
1.2656e-07 | 6.1309e-07 | 9.04e-07 | 6.6884e-07 | 1.1e-07 | 0.34225
1.2652e-07 | 6.1288e-07 | 9.0398e-07 | 6.6884e-07 | 1.1e-07 | 0.34229
1.2649e-07 | 6.1299e-07 | 9.0398e-07 | 6.6893e-07 | 1.1e-07 | 0.34228
1.2639e-07 | 6.1302e-07 | 9.0385e-07 | 6.689e-07 | 1.1e-07 | 0.34236
1.2698e-07 | 6.1321e-07 | 9.04e-07 | 6.6923e-07 | 1.0933e-07 | 0.33845
1.2655e-07 | 6.1279e-07 | 9.04e-07 | 6.6923e-07 | 1.0933e-07 | 0.33828
1.2655e-07 | 6.1321e-07 | 9.0358e-07 | 6.6923e-07 | 1.0933e-07 | 0.33823
1.2655e-07 | 6.1321e-07 | 9.04e-07 | 6.6966e-07 | 1.0933e-07 | 0.33847
1.2676e-07 | 6.13e-07 | 9.0379e-07 | 6.6881e-07 | 1.1e-07 | 0.34248
1.2661e-07 | 6.1316e-07 | 9.0395e-07 | 6.6944e-07 | 1.1e-07 | 0.34279
1.2655e-07 | 6.1321e-07 | 9.0379e-07 | 6.6923e-07 | 1.1e-07 | 0.34271
1.2655e-07 | 6.13e-07 | 9.04e-07 | 6.6923e-07 | 1.1e-07 | 0.34249
1.2676e-07 | 6.1321e-07 | 9.04e-07 | 6.6923e-07 | 1.1e-07 | 0.34267
1.2655e-07 | 6.1321e-07 | 9.04e-07 | 6.6944e-07 | 1.1e-07 | 0.34275
1.2666e-07 | 6.1311e-07 | 9.0389e-07 | 6.6902e-07 | 1.1e-07 | 0.34258
1.2659e-07 | 6.1317e-07 | 9.0388e-07 | 6.6921e-07 | 1.1e-07 | 0.34266
1.2642e-07 | 6.1303e-07 | 9.0389e-07 | 6.6912e-07 | 1.1e-07 | 0.34244
1.265e-07 | 6.1302e-07 | 9.04e-07 | 6.691e-07 | 1.1e-07 | 0.34242
1.2658e-07 | 6.1309e-07 | 9.0393e-07 | 6.691e-07 | 1.1e-07 | 0.34252
1.2619e-07 | 6.1321e-07 | 9.04e-07 | 6.6923e-07 | 1.0933e-07 | 0.33778
1.2655e-07 | 6.1357e-07 | 9.04e-07 | 6.6923e-07 | 1.0933e-07 | 0.33789
1.2655e-07 | 6.1321e-07 | 9.0364e-07 | 6.6923e-07 | 1.0933e-07 | 0.33819
1.2655e-07 | 6.1321e-07 | 9.04e-07 | 6.696e-07 | 1.0933e-07 | 0.33841
1.2637e-07 | 6.1339e-07 | 9.0382e-07 | 6.6887e-07 | 1.1e-07 | 0.34247
1.2651e-07 | 6.1326e-07 | 9.0395e-07 | 6.6942e-07 | 1.1e-07 | 0.34273
1.2637e-07 | 6.1339e-07 | 9.04e-07 | 6.6923e-07 | 1.1e-07 | 0.34259
1.2637e-07 | 6.1321e-07 | 9.04e-07 | 6.6923e-07 | 1.1e-07 | 0.34251
1.2637e-07 | 6.1321e-07 | 9.0382e-07 | 6.6923e-07 | 1.1e-07 | 0.34261
1.2637e-07 | 6.1321e-07 | 9.04e-07 | 6.6942e-07 | 1.1e-07 | 0.34266
1.2628e-07 | 6.133e-07 | 9.0391e-07 | 6.6905e-07 | 1.1e-07 | 0.34245
1.2634e-07 | 6.1325e-07 | 9.039e-07 | 6.6921e-07 | 1.1e-07 | 0.34257
1.2583e-07 | 6.1321e-07 | 9.04e-07 | 6.6923e-07 | 1.0933e-07 | 0.33759
1.2619e-07 | 6.1285e-07 | 9.04e-07 | 6.6923e-07 | 1.0933e-07 | 0.33794
1.2619e-07 | 6.1321e-07 | 9.0364e-07 | 6.6923e-07 | 1.0933e-07 | 0.33786
1.2619e-07 | 6.1321e-07 | 9.04e-07 | 6.6959e-07 | 1.0933e-07 | 0.33814
1.2601e-07 | 6.1303e-07 | 9.0382e-07 | 6.6888e-07 | 1.1e-07 | 0.34222
1.2615e-07 | 6.1317e-07 | 9.0396e-07 | 6.6941e-07 | 1.1e-07 | 0.3426
1.2601e-07 | 6.1321e-07 | 9.04e-07 | 6.6923e-07 | 1.1e-07 | 0.34243
1.2601e-07 | 6.1321e-07 | 9.0382e-07 | 6.6923e-07 | 1.1e-07 | 0.34255
1.2601e-07 | 6.1303e-07 | 9.04e-07 | 6.6923e-07 | 1.1e-07 | 0.34238
1.2601e-07 | 6.1321e-07 | 9.04e-07 | 6.6941e-07 | 1.1e-07 | 0.34258
1.2592e-07 | 6.1312e-07 | 9.0391e-07 | 6.6905e-07 | 1.1e-07 | 0.34236
1.2598e-07 | 6.1318e-07 | 9.039e-07 | 6.6921e-07 | 1.1e-07 | 0.34248
1.2547e-07 | 6.1321e-07 | 9.04e-07 | 6.6923e-07 | 1.0933e-07 | 0.3374
1.2583e-07 | 6.1285e-07 | 9.04e-07 | 6.6923e-07 | 1.0933e-07 | 0.33774
1.2583e-07 | 6.1321e-07 | 9.0364e-07 | 6.6923e-07 | 1.0933e-07 | 0.33756
1.2583e-07 | 6.1321e-07 | 9.04e-07 | 6.6959e-07 | 1.0933e-07 | 0.33793
1.2565e-07 | 6.1303e-07 | 9.0382e-07 | 6.6888e-07 | 1.1e-07 | 0.34223
1.2579e-07 | 6.1317e-07 | 9.0396e-07 | 6.6941e-07 | 1.1e-07 | 0.34256
1.2565e-07 | 6.1321e-07 | 9.0382e-07 | 6.6923e-07 | 1.1e-07 | 0.34251
1.2565e-07 | 6.1321e-07 | 9.04e-07 | 6.6923e-07 | 1.1e-07 | 0.34246
1.2565e-07 | 6.1303e-07 | 9.04e-07 | 6.6923e-07 | 1.1e-07 | 0.34241
1.2565e-07 | 6.1321e-07 | 9.04e-07 | 6.6941e-07 | 1.1e-07 | 0.34261
1.2556e-07 | 6.1312e-07 | 9.0391e-07 | 6.6905e-07 | 1.1e-07 | 0.34231
1.2562e-07 | 6.1318e-07 | 9.039e-07 | 6.6921e-07 | 1.1e-07 | 0.34248
1.2512e-07 | 6.1321e-07 | 9.04e-07 | 6.6923e-07 | 1.0933e-07 | 0.33737
1.2547e-07 | 6.1285e-07 | 9.04e-07 | 6.6923e-07 | 1.0933e-07 | 0.33758
1.2547e-07 | 6.1321e-07 | 9.0364e-07 | 6.6923e-07 | 1.0933e-07 | 0.33738
1.2547e-07 | 6.1321e-07 | 9.04e-07 | 6.6959e-07 | 1.0933e-07 | 0.33778
1.253e-07 | 6.1303e-07 | 9.0382e-07 | 6.6888e-07 | 1.1e-07 | 0.34221
1.2543e-07 | 6.1317e-07 | 9.0396e-07 | 6.6941e-07 | 1.1e-07 | 0.34261
1.253e-07 | 6.1321e-07 | 9.0382e-07 | 6.6923e-07 | 1.1e-07 | 0.34252
1.253e-07 | 6.1321e-07 | 9.04e-07 | 6.6923e-07 | 1.1e-07 | 0.34252
1.253e-07 | 6.1303e-07 | 9.04e-07 | 6.6923e-07 | 1.1e-07 | 0.34244
1.253e-07 | 6.1321e-07 | 9.04e-07 | 6.6941e-07 | 1.1e-07 | 0.34264
1.2521e-07 | 6.1312e-07 | 9.0391e-07 | 6.6905e-07 | 1.1e-07 | 0.34238
1.2526e-07 | 6.1318e-07 | 9.039e-07 | 6.6921e-07 | 1.1e-07 | 0.34251
1.2476e-07 | 6.1321e-07 | 9.04e-07 | 6.6923e-07 | 1.0933e-07 | 0.33739
1.2512e-07 | 6.1285e-07 | 9.04e-07 | 6.6923e-07 | 1.0933e-07 | 0.33755
1.2512e-07 | 6.1321e-07 | 9.0364e-07 | 6.6923e-07 | 1.0933e-07 | 0.33725
1.2512e-07 | 6.1321e-07 | 9.04e-07 | 6.6959e-07 | 1.0933e-07 | 0.33775
1.2494e-07 | 6.1303e-07 | 9.0382e-07 | 6.6888e-07 | 1.1e-07 | 0.34237
1.2507e-07 | 6.1317e-07 | 9.0396e-07 | 6.6941e-07 | 1.1e-07 | 0.34274
1.2512e-07 | 6.1321e-07 | 9.0382e-07 | 6.6923e-07 | 1.1e-07 | 0.34258
1.2494e-07 | 6.1321e-07 | 9.0382e-07 | 6.6923e-07 | 1.1e-07 | 0.34261
1.2512e-07 | 6.1303e-07 | 9.0382e-07 | 6.6923e-07 | 1.1e-07 | 0.34249
1.2512e-07 | 6.1321e-07 | 9.0382e-07 | 6.6941e-07 | 1.1e-07 | 0.34271
1.2503e-07 | 6.1312e-07 | 9.0373e-07 | 6.6905e-07 | 1.1e-07 | 0.34246
1.2525e-07 | 6.1308e-07 | 9.0369e-07 | 6.6914e-07 | 1.1e-07 | 0.3425
1.2514e-07 | 6.1301e-07 | 9.0362e-07 | 6.691e-07 | 1.1e-07 | 0.34243
1.2495e-07 | 6.1311e-07 | 9.0372e-07 | 6.6917e-07 | 1.1e-07 | 0.34254
1.2517e-07 | 6.1309e-07 | 9.037e-07 | 6.6915e-07 | 1.1e-07 | 0.34248
1.2476e-07 | 6.1321e-07 | 9.0364e-07 | 6.6923e-07 | 1.0933e-07 | 0.33723
1.2512e-07 | 6.1357e-07 | 9.0364e-07 | 6.6923e-07 | 1.0933e-07 | 0.33716
1.2512e-07 | 6.1321e-07 | 9.0328e-07 | 6.6923e-07 | 1.0933e-07 | 0.3373
1.2512e-07 | 6.1321e-07 | 9.0364e-07 | 6.6959e-07 | 1.0933e-07 | 0.33769
1.2494e-07 | 6.1339e-07 | 9.0346e-07 | 6.6888e-07 | 1.1e-07 | 0.34257
1.2507e-07 | 6.1326e-07 | 9.036e-07 | 6.6941e-07 | 1.1e-07 | 0.34277
1.2494e-07 | 6.1339e-07 | 9.0364e-07 | 6.6923e-07 | 1.1e-07 | 0.34281
1.2512e-07 | 6.1339e-07 | 9.0364e-07 | 6.6923e-07 | 1.1e-07 | 0.34275
1.2512e-07 | 6.1339e-07 | 9.0346e-07 | 6.6923e-07 | 1.1e-07 | 0.3428
1.2512e-07 | 6.1339e-07 | 9.0364e-07 | 6.6941e-07 | 1.1e-07 | 0.34282
1.2503e-07 | 6.1348e-07 | 9.0355e-07 | 6.6905e-07 | 1.1e-07 | 0.34273
1.2525e-07 | 6.1353e-07 | 9.0351e-07 | 6.6914e-07 | 1.1e-07 | 0.34279
1.2514e-07 | 6.1359e-07 | 9.0371e-07 | 6.691e-07 | 1.1e-07 | 0.34271
1.2495e-07 | 6.1349e-07 | 9.0377e-07 | 6.6917e-07 | 1.1e-07 | 0.34274
1.25e-07 | 6.1368e-07 | 9.0369e-07 | 6.6904e-07 | 1.1e-07 | 0.34282
1.2509e-07 | 6.1346e-07 | 9.0365e-07 | 6.6919e-07 | 1.1e-07 | 0.34273
1.2476e-07 | 6.1357e-07 | 9.0364e-07 | 6.6923e-07 | 1.0933e-07 | 0.33712
1.2512e-07 | 6.1393e-07 | 9.0364e-07 | 6.6923e-07 | 1.0933e-07 | 0.33718
1.2512e-07 | 6.1357e-07 | 9.0329e-07 | 6.6923e-07 | 1.0933e-07 | 0.3373
1.2512e-07 | 6.1357e-07 | 9.0364e-07 | 6.6959e-07 | 1.0933e-07 | 0.33758
1.2494e-07 | 6.1375e-07 | 9.0346e-07 | 6.6888e-07 | 1.1e-07 | 0.34285
1.2507e-07 | 6.1361e-07 | 9.036e-07 | 6.6941e-07 | 1.1e-07 | 0.34301
1.2494e-07 | 6.1357e-07 | 9.0364e-07 | 6.6923e-07 | 1.1e-07 | 0.34286
1.2494e-07 | 6.1375e-07 | 9.0364e-07 | 6.6923e-07 | 1.1e-07 | 0.34299
1.2494e-07 | 6.1357e-07 | 9.0346e-07 | 6.6923e-07 | 1.1e-07 | 0.34296
1.2494e-07 | 6.1357e-07 | 9.0364e-07 | 6.6941e-07 | 1.1e-07 | 0.34297
1.2485e-07 | 6.1339e-07 | 9.0355e-07 | 6.6932e-07 | 1.1e-07 | 0.34287
1.2481e-07 | 6.1348e-07 | 9.0351e-07 | 6.691e-07 | 1.1e-07 | 0.34279
1.2474e-07 | 6.1344e-07 | 9.0371e-07 | 6.6921e-07 | 1.1e-07 | 0.34285
1.2477e-07 | 6.1364e-07 | 9.037e-07 | 6.6907e-07 | 1.1e-07 | 0.34288
1.2483e-07 | 6.1345e-07 | 9.0359e-07 | 6.6926e-07 | 1.1e-07 | 0.34288
1.2478e-07 | 6.1353e-07 | 9.0358e-07 | 6.6917e-07 | 1.1e-07 | 0.34281
1.2475e-07 | 6.135e-07 | 9.0368e-07 | 6.6922e-07 | 1.1e-07 | 0.34287
1.2485e-07 | 6.1357e-07 | 9.0364e-07 | 6.6923e-07 | 1.1e-07 | 0.34289
1.2481e-07 | 6.1348e-07 | 9.036e-07 | 6.6928e-07 | 1.1e-07 | 0.34293
1.2442e-07 | 6.1357e-07 | 9.0364e-07 | 6.6923e-07 | 1.0933e-07 | 0.33712
1.2476e-07 | 6.1391e-07 | 9.0364e-07 | 6.6923e-07 | 1.0933e-07 | 0.33708
1.2476e-07 | 6.1357e-07 | 9.033e-07 | 6.6923e-07 | 1.0933e-07 | 0.33714
1.2476e-07 | 6.1357e-07 | 9.0364e-07 | 6.6957e-07 | 1.0933e-07 | 0.33745
1.2459e-07 | 6.1374e-07 | 9.0347e-07 | 6.6889e-07 | 1.1e-07 | 0.34296
1.2472e-07 | 6.1361e-07 | 9.036e-07 | 6.694e-07 | 1.1e-07 | 0.34311
1.2476e-07 | 6.1374e-07 | 9.0364e-07 | 6.6923e-07 | 1.1e-07 | 0.34303
1.2459e-07 | 6.1374e-07 | 9.0364e-07 | 6.6923e-07 | 1.1e-07 | 0.34317
1.2476e-07 | 6.1374e-07 | 9.0347e-07 | 6.6923e-07 | 1.1e-07 | 0.34308
1.2476e-07 | 6.1374e-07 | 9.0364e-07 | 6.694e-07 | 1.1e-07 | 0.34318
1.2468e-07 | 6.1382e-07 | 9.0356e-07 | 6.6906e-07 | 1.1e-07 | 0.34309
1.2489e-07 | 6.1387e-07 | 9.0351e-07 | 6.6915e-07 | 1.1e-07 | 0.34314
1.2481e-07 | 6.1384e-07 | 9.0355e-07 | 6.6917e-07 | 1.1e-07 | 0.3431
1.2441e-07 | 6.1391e-07 | 9.0364e-07 | 6.6923e-07 | 1.0933e-07 | 0.33712
1.2476e-07 | 6.1427e-07 | 9.0364e-07 | 6.6923e-07 | 1.0933e-07 | 0.33708
1.2476e-07 | 6.1391e-07 | 9.04e-07 | 6.6923e-07 | 1.0933e-07 | 0.33707
1.2476e-07 | 6.1391e-07 | 9.0364e-07 | 6.6959e-07 | 1.0933e-07 | 0.33746
1.2458e-07 | 6.1409e-07 | 9.0382e-07 | 6.6888e-07 | 1.1e-07 | 0.34316
1.2472e-07 | 6.1395e-07 | 9.0369e-07 | 6.6941e-07 | 1.1e-07 | 0.34339
1.2476e-07 | 6.1409e-07 | 9.0382e-07 | 6.6923e-07 | 1.1e-07 | 0.34329
1.2476e-07 | 6.1391e-07 | 9.0382e-07 | 6.6923e-07 | 1.1e-07 | 0.34316
1.2458e-07 | 6.1391e-07 | 9.0382e-07 | 6.6923e-07 | 1.1e-07 | 0.34331
1.2476e-07 | 6.1391e-07 | 9.0382e-07 | 6.6941e-07 | 1.1e-07 | 0.34331
1.2494e-07 | 6.14e-07 | 9.0391e-07 | 6.6932e-07 | 1.1e-07 | 0.34316
1.2485e-07 | 6.1404e-07 | 9.0395e-07 | 6.691e-07 | 1.1e-07 | 0.3431
1.2488e-07 | 6.1387e-07 | 9.04e-07 | 6.6921e-07 | 1.1e-07 | 0.34302
1.2469e-07 | 6.1387e-07 | 9.0398e-07 | 6.6907e-07 | 1.1e-07 | 0.34301
1.2478e-07 | 6.1392e-07 | 9.039e-07 | 6.6919e-07 | 1.1e-07 | 0.3431
1.2441e-07 | 6.1391e-07 | 9.04e-07 | 6.6923e-07 | 1.0933e-07 | 0.33721
1.2476e-07 | 6.1426e-07 | 9.04e-07 | 6.6923e-07 | 1.0933e-07 | 0.33709
1.2476e-07 | 6.1391e-07 | 9.0365e-07 | 6.6923e-07 | 1.0933e-07 | 0.33707
1.2476e-07 | 6.1391e-07 | 9.04e-07 | 6.6959e-07 | 1.0933e-07 | 0.3375
1.2459e-07 | 6.1409e-07 | 9.0382e-07 | 6.6888e-07 | 1.1e-07 | 0.3432
1.2472e-07 | 6.1395e-07 | 9.0395e-07 | 6.6941e-07 | 1.1e-07 | 0.34331
1.2476e-07 | 6.1391e-07 | 9.0382e-07 | 6.6923e-07 | 1.1e-07 | 0.34319
1.2476e-07 | 6.1409e-07 | 9.04e-07 | 6.6923e-07 | 1.1e-07 | 0.34332
1.2459e-07 | 6.1391e-07 | 9.04e-07 | 6.6923e-07 | 1.1e-07 | 0.34327
1.2476e-07 | 6.1391e-07 | 9.04e-07 | 6.6941e-07 | 1.1e-07 | 0.34323
1.2467e-07 | 6.1373e-07 | 9.0391e-07 | 6.6932e-07 | 1.1e-07 | 0.34312
1.2489e-07 | 6.1382e-07 | 9.0387e-07 | 6.6937e-07 | 1.1e-07 | 0.34308
1.2478e-07 | 6.1378e-07 | 9.038e-07 | 6.6917e-07 | 1.1e-07 | 0.34303
1.2479e-07 | 6.1371e-07 | 9.0396e-07 | 6.6931e-07 | 1.1e-07 | 0.34304
1.2494e-07 | 6.1388e-07 | 9.039e-07 | 6.6922e-07 | 1.1e-07 | 0.34306
1.2475e-07 | 6.1382e-07 | 9.0397e-07 | 6.691e-07 | 1.1e-07 | 0.34299
1.246e-07 | 6.1373e-07 | 9.0396e-07 | 6.6919e-07 | 1.1e-07 | 0.34305
1.2469e-07 | 6.1377e-07 | 9.0395e-07 | 6.692e-07 | 1.1e-07 | 0.34306
1.2512e-07 | 6.1391e-07 | 9.04e-07 | 6.6923e-07 | 1.0933e-07 | 0.33711
1.2476e-07 | 6.1427e-07 | 9.04e-07 | 6.6923e-07 | 1.0933e-07 | 0.33711
1.2476e-07 | 6.1391e-07 | 9.0364e-07 | 6.6923e-07 | 1.0933e-07 | 0.33707
1.2476e-07 | 6.1391e-07 | 9.04e-07 | 6.6959e-07 | 1.0933e-07 | 0.33753
1.2494e-07 | 6.1409e-07 | 9.0382e-07 | 6.6888e-07 | 1.1e-07 | 0.343
1.2481e-07 | 6.1395e-07 | 9.0395e-07 | 6.6941e-07 | 1.1e-07 | 0.34326
1.2476e-07 | 6.1391e-07 | 9.0382e-07 | 6.6923e-07 | 1.1e-07 | 0.34318
1.2476e-07 | 6.1409e-07 | 9.04e-07 | 6.6923e-07 | 1.1e-07 | 0.34326
1.2494e-07 | 6.1391e-07 | 9.04e-07 | 6.6923e-07 | 1.1e-07 | 0.34308
1.2476e-07 | 6.1391e-07 | 9.04e-07 | 6.6941e-07 | 1.1e-07 | 0.34325
1.2485e-07 | 6.1373e-07 | 9.0391e-07 | 6.6932e-07 | 1.1e-07 | 0.34304
1.2489e-07 | 6.1382e-07 | 9.0386e-07 | 6.691e-07 | 1.1e-07 | 0.34292
1.2481e-07 | 6.1388e-07 | 9.0388e-07 | 6.6923e-07 | 1.1e-07 | 0.34307
1.244e-07 | 6.1391e-07 | 9.04e-07 | 6.6923e-07 | 1.0933e-07 | 0.33721
1.2476e-07 | 6.1355e-07 | 9.04e-07 | 6.6923e-07 | 1.0933e-07 | 0.33722
1.2476e-07 | 6.1391e-07 | 9.0364e-07 | 6.6923e-07 | 1.0933e-07 | 0.33706
1.2476e-07 | 6.1391e-07 | 9.04e-07 | 6.6888e-07 | 1.0933e-07 | 0.33685
1.2458e-07 | 6.1427e-07 | 9.0382e-07 | 6.6906e-07 | 1.1e-07 | 0.34351
1.2472e-07 | 6.1373e-07 | 9.0395e-07 | 6.6919e-07 | 1.1e-07 | 0.34299
1.2476e-07 | 6.1391e-07 | 9.0382e-07 | 6.6906e-07 | 1.1e-07 | 0.34309
1.2476e-07 | 6.1391e-07 | 9.04e-07 | 6.6906e-07 | 1.1e-07 | 0.34301
1.2458e-07 | 6.1391e-07 | 9.04e-07 | 6.6906e-07 | 1.1e-07 | 0.34316
1.2476e-07 | 6.1373e-07 | 9.04e-07 | 6.6906e-07 | 1.1e-07 | 0.34295
1.2494e-07 | 6.1382e-07 | 9.0391e-07 | 6.6897e-07 | 1.1e-07 | 0.34283
1.2478e-07 | 6.1388e-07 | 9.039e-07 | 6.6902e-07 | 1.1e-07 | 0.34294
1.244e-07 | 6.1391e-07 | 9.04e-07 | 6.6888e-07 | 1.0933e-07 | 0.33693
1.2476e-07 | 6.1355e-07 | 9.04e-07 | 6.6888e-07 | 1.0933e-07 | 0.33688
1.2476e-07 | 6.1391e-07 | 9.0364e-07 | 6.6888e-07 | 1.0933e-07 | 0.3368
1.2476e-07 | 6.1391e-07 | 9.04e-07 | 6.6852e-07 | 1.0933e-07 | 0.33645
1.2512e-07 | 6.1373e-07 | 9.0382e-07 | 6.687e-07 | 1.1e-07 | 0.34253
1.2458e-07 | 6.1387e-07 | 9.0395e-07 | 6.6883e-07 | 1.1e-07 | 0.34295
1.2476e-07 | 6.1391e-07 | 9.0382e-07 | 6.687e-07 | 1.1e-07 | 0.34277
1.2476e-07 | 6.1391e-07 | 9.04e-07 | 6.687e-07 | 1.1e-07 | 0.34276
1.2476e-07 | 6.1373e-07 | 9.04e-07 | 6.687e-07 | 1.1e-07 | 0.34264
1.2458e-07 | 6.1391e-07 | 9.04e-07 | 6.687e-07 | 1.1e-07 | 0.34292
1.2494e-07 | 6.1382e-07 | 9.0391e-07 | 6.6861e-07 | 1.1e-07 | 0.34256
1.2478e-07 | 6.1388e-07 | 9.039e-07 | 6.6866e-07 | 1.1e-07 | 0.34276
1.244e-07 | 6.1391e-07 | 9.04e-07 | 6.6852e-07 | 1.0933e-07 | 0.3365
1.2476e-07 | 6.1355e-07 | 9.04e-07 | 6.6852e-07 | 1.0933e-07 | 0.33655
1.2476e-07 | 6.1391e-07 | 9.0364e-07 | 6.6852e-07 | 1.0933e-07 | 0.33639
1.2476e-07 | 6.1391e-07 | 9.04e-07 | 6.6816e-07 | 1.0933e-07 | 0.33609
1.2458e-07 | 6.1427e-07 | 9.0382e-07 | 6.6834e-07 | 1.1e-07 | 0.34303
1.2472e-07 | 6.1373e-07 | 9.0395e-07 | 6.6847e-07 | 1.1e-07 | 0.34252
1.2476e-07 | 6.1391e-07 | 9.0382e-07 | 6.6834e-07 | 1.1e-07 | 0.34259
1.2476e-07 | 6.1391e-07 | 9.04e-07 | 6.6834e-07 | 1.1e-07 | 0.34254
1.2458e-07 | 6.1391e-07 | 9.04e-07 | 6.6834e-07 | 1.1e-07 | 0.3427
1.2476e-07 | 6.1373e-07 | 9.04e-07 | 6.6834e-07 | 1.1e-07 | 0.34243
1.2494e-07 | 6.1382e-07 | 9.0391e-07 | 6.6825e-07 | 1.1e-07 | 0.34238
1.2478e-07 | 6.1388e-07 | 9.039e-07 | 6.6831e-07 | 1.1e-07 | 0.34253
1.244e-07 | 6.1391e-07 | 9.04e-07 | 6.6816e-07 | 1.0933e-07 | 0.33626
1.2476e-07 | 6.1355e-07 | 9.04e-07 | 6.6816e-07 | 1.0933e-07 | 0.33622
1.2476e-07 | 6.1391e-07 | 9.0364e-07 | 6.6816e-07 | 1.0933e-07 | 0.33601
1.2476e-07 | 6.1391e-07 | 9.04e-07 | 6.678e-07 | 1.0933e-07 | 0.33579
1.2512e-07 | 6.1373e-07 | 9.0382e-07 | 6.6798e-07 | 1.1e-07 | 0.34208
1.2458e-07 | 6.1387e-07 | 9.0395e-07 | 6.6812e-07 | 1.1e-07 | 0.34251
1.2476e-07 | 6.1391e-07 | 9.0382e-07 | 6.6798e-07 | 1.1e-07 | 0.34236
1.2476e-07 | 6.1391e-07 | 9.04e-07 | 6.6798e-07 | 1.1e-07 | 0.34237
1.2476e-07 | 6.1373e-07 | 9.04e-07 | 6.6798e-07 | 1.1e-07 | 0.34227
1.2458e-07 | 6.1391e-07 | 9.04e-07 | 6.6798e-07 | 1.1e-07 | 0.34247
1.2494e-07 | 6.1382e-07 | 9.0391e-07 | 6.6789e-07 | 1.1e-07 | 0.34216
1.2485e-07 | 6.1378e-07 | 9.0386e-07 | 6.6785e-07 | 1.1e-07 | 0.34215
1.2479e-07 | 6.1386e-07 | 9.0388e-07 | 6.6793e-07 | 1.1e-07 | 0.34224
1.244e-07 | 6.1391e-07 | 9.04e-07 | 6.678e-07 | 1.0933e-07 | 0.33586
1.2476e-07 | 6.1427e-07 | 9.04e-07 | 6.678e-07 | 1.0933e-07 | 0.33571
1.2476e-07 | 6.1391e-07 | 9.0364e-07 | 6.678e-07 | 1.0933e-07 | 0.3357
1.2476e-07 | 6.1391e-07 | 9.04e-07 | 6.6744e-07 | 1.0933e-07 | 0.33547
1.2512e-07 | 6.1409e-07 | 9.0382e-07 | 6.6762e-07 | 1.1e-07 | 0.34215
1.2458e-07 | 6.1395e-07 | 9.0395e-07 | 6.6776e-07 | 1.1e-07 | 0.34239
1.2476e-07 | 6.1391e-07 | 9.0382e-07 | 6.6762e-07 | 1.1e-07 | 0.34215
1.2476e-07 | 6.1409e-07 | 9.04e-07 | 6.6762e-07 | 1.1e-07 | 0.34224
1.2476e-07 | 6.1391e-07 | 9.04e-07 | 6.6762e-07 | 1.1e-07 | 0.34211
1.2458e-07 | 6.1391e-07 | 9.04e-07 | 6.6762e-07 | 1.1e-07 | 0.34222
1.2467e-07 | 6.1373e-07 | 9.0391e-07 | 6.6753e-07 | 1.1e-07 | 0.34201
1.249e-07 | 6.1382e-07 | 9.0386e-07 | 6.6749e-07 | 1.1e-07 | 0.34195
1.2477e-07 | 6.1388e-07 | 9.0388e-07 | 6.6757e-07 | 1.1e-07 | 0.3421
1.2441e-07 | 6.1391e-07 | 9.04e-07 | 6.6744e-07 | 1.0933e-07 | 0.3356
1.2476e-07 | 6.1427e-07 | 9.04e-07 | 6.6744e-07 | 1.0933e-07 | 0.33545
1.2476e-07 | 6.1391e-07 | 9.0364e-07 | 6.6744e-07 | 1.0933e-07 | 0.33538
1.2476e-07 | 6.1391e-07 | 9.04e-07 | 6.6709e-07 | 1.0933e-07 | 0.3352
1.2512e-07 | 6.1409e-07 | 9.0382e-07 | 6.6727e-07 | 1.1e-07 | 0.34196
1.2458e-07 | 6.1395e-07 | 9.0395e-07 | 6.674e-07 | 1.1e-07 | 0.34222
1.2476e-07 | 6.1391e-07 | 9.0382e-07 | 6.6727e-07 | 1.1e-07 | 0.34197
1.2476e-07 | 6.1409e-07 | 9.04e-07 | 6.6727e-07 | 1.1e-07 | 0.3421
1.2476e-07 | 6.1391e-07 | 9.04e-07 | 6.6727e-07 | 1.1e-07 | 0.34194
1.2458e-07 | 6.1391e-07 | 9.04e-07 | 6.6727e-07 | 1.1e-07 | 0.34208
1.2467e-07 | 6.1373e-07 | 9.0391e-07 | 6.6718e-07 | 1.1e-07 | 0.34185
1.2489e-07 | 6.1382e-07 | 9.0386e-07 | 6.6713e-07 | 1.1e-07 | 0.34173
1.2477e-07 | 6.1388e-07 | 9.0388e-07 | 6.6722e-07 | 1.1e-07 | 0.34187
1.2441e-07 | 6.1391e-07 | 9.04e-07 | 6.6709e-07 | 1.0933e-07 | 0.33529
1.2476e-07 | 6.1426e-07 | 9.04e-07 | 6.6709e-07 | 1.0933e-07 | 0.33517
1.2476e-07 | 6.1391e-07 | 9.0364e-07 | 6.6709e-07 | 1.0933e-07 | 0.33509
1.2476e-07 | 6.1391e-07 | 9.04e-07 | 6.6673e-07 | 1.0933e-07 | 0.33487
1.2512e-07 | 6.1409e-07 | 9.0382e-07 | 6.6691e-07 | 1.1e-07 | 0.34176
1.2458e-07 | 6.1395e-07 | 9.0395e-07 | 6.6705e-07 | 1.1e-07 | 0.34199
1.2476e-07 | 6.1391e-07 | 9.0382e-07 | 6.6691e-07 | 1.1e-07 | 0.34181
1.2476e-07 | 6.1409e-07 | 9.04e-07 | 6.6691e-07 | 1.1e-07 | 0.34189
1.2476e-07 | 6.1391e-07 | 9.04e-07 | 6.6691e-07 | 1.1e-07 | 0.34179
1.2458e-07 | 6.1391e-07 | 9.04e-07 | 6.6691e-07 | 1.1e-07 | 0.34193
1.2494e-07 | 6.14e-07 | 9.0391e-07 | 6.6682e-07 | 1.1e-07 | 0.34166
1.2485e-07 | 6.1378e-07 | 9.0386e-07 | 6.6678e-07 | 1.1e-07 | 0.34158
1.2479e-07 | 6.139e-07 | 9.0388e-07 | 6.6686e-07 | 1.1e-07 | 0.34171
1.2441e-07 | 6.1391e-07 | 9.04e-07 | 6.6673e-07 | 1.0933e-07 | 0.33497
1.2476e-07 | 6.1426e-07 | 9.04e-07 | 6.6673e-07 | 1.0933e-07 | 0.3348
0.6652